## Sheet1
Name | Quality | Time | Mode | Gap | Range (eV) | Step (eV) | Slits (mm) | Bias (V) | signal | int time (NPLC) | Gas | Temp (°C) | Temp (K) | X | Y | Z | sample range
scan_230120_075 | False | 23:30 | step mode | 49 | 1.051612903 | 0.1 | 10 | 100 | Co L | 1 | He (50 sccm) | 25 | 298.15 | 1.25 | 3 | 15 | 2 nA
scan_230120_076 | False | 23:35 | step mode | 46 | 1.058267717 | 0.1 | 10 | 100 | Mn L | 1 | He (50 sccm) | 25 | 298.15 | 1.25 | 3 | 15 | 2 nA
scan_230120_077 | False | 23:40 | step mode | 46 | 1.058267717 | 0.1 | 10 | 100 | Mn L | 1 | He (50 sccm) | 25 | 298.15 | 1.25 | 3 | 15 | 20 nA
scan_230120_078 | False | 23:45 | step mode | 46 | 1.058267717 | 0.1 | 10 | 100 | Mn L | 1 | He (50 sccm) | 25 | 298.15 | 1.25 | 3 | 15 | 20 nA
scan_230120_079 | False | 23:46 | step mode | 46 | 1.058267717 | 0.1 | 10 | 100 | Mn L | 10 | He (50 sccm) | 25 | 298.15 | 1.25 | 3 | 15 | 20 nA
scan_240120_002 | False | 01:57 | step mode | 49 | 1.051612903 | 0.1 | 10 | 100 | Co L | 1 | vac | 25 | 298.15 | 1.6 | 2.73 | 15 | 2 nA
scan_240120_003 | True | 02:05 | step mode | 49 | 1.051612903 | 0.1 | 10 | 100 | Co L | 10 | vac | 25 | 298.15 | 1.6 | 2.73 | 15 | 2 nA
scan_240120_004 | True | 02:15 | step mode | 46 | 1.058267717 | 0.1 | 10 | 100 | Mn L | 10 | vac | 25 | 298.15 | 1.6 | 2.73 | 15 | 2 nA
scan_240120_005 | True | 02:25 | step mode | 46 | 1.058267717 | 0.1 | 10 | 100 | Mn L | 10 | He (50 sccm) | 25 | 298.15 | 1.6 | 2.73 | 15 | 2 nA
scan_240120_006 | True | 02:35 | step mode | 49 | 1.051612903 | 0.1 | 10 | 100 | Co L | 10 | He (50 sccm) | 25 | 298.15 | 1.6 | 2.73 | 15 | 2 nA
scan_240120_007 | False | 03:25 | step mode | 49 | 1.051612903 | 0.1 | 10 | 100 | Co L | 10 | O2 (50 sccm) | 200 | 473.15 | 1.6 | 2.73 | 15 | 2 nA
scan_240120_008 | True | 05:25 | step mode | 49 | 1.051612903 | 0.1 | 10 | 100 | Co L | 10 | He (50 sccm) | 57 | 330.15 | 1.6 | 2.73 | 15 | 2 nA
scan_240120_009 | True | 05:36 | step mode | 46 | 1.058267717 | 0.1 | 10 | 100 | Mn L | 10 | He (50 sccm) | 52 | 325.15 | 1.6 | 2.73 | 15 | 2 nA
scan_240120_010 | False | 05:46 | step mode | 46 | 1.058267717 | 0.1 | 10 | 100 | Mn L | 10 | H2 (50 sccm) | 52 | 325.15 | 1.6 | 2.73 | 15 | 2 nA
scan_240120_011 | True | 05:50 | step mode | 46 | 1.058267717 | 0.1 | 10 | 100 | Mn L | 10 | H2 (50 sccm) | 52 | 325.15 | 1.6 | 2.73 | 15 | 2 nA
scan_240120_012 | True | 06:00 | step mode | 49 | 1.051612903 | 0.1 | 10 | 100 | Co L | 10 | H2 (50 sccm) | 50 | 323.15 | 1.6 | 2.73 | 15 | 2 nA
scan_240120_013 | True | 6.27 | step mode | 49 | 1.051612903 | 0.1 | 10 | 100 | Co L | 10 | H2 (50 sccm) | 100 | 373.15 | 1.6 | 2.73 | 15 | 2 nA
scan_240120_014 | True | 06:37 | step mode | 46 | 1.058267717 | 0.1 | 10 | 100 | Mn L | 10 | H2 (50 sccm) | 100 | 373.15 | 1.6 | 2.73 | 15 | 2 nA
scan_240120_015 | True | 07:00 | step mode | 46 | 1.058267717 | 0.1 | 10 | 100 | Mn L | 10 | H2 (50 sccm) | 150 | 423.15 | 1.6 | 2.73 | 15 | 2 nA
scan_240120_016 | True | 07:10 | step mode | 49 | 1.051612903 | 0.1 | 10 | 100 | Co L | 10 | H2 (50 sccm) | 150 | 423.15 | 1.6 | 2.73 | 15 | 2 nA
scan_240120_017 | True | 07:40 | step mode | 49 | 1.051612903 | 0.1 | 10 | 100 | Co L | 10 | H2 (50 sccm) | 200 | 473.15 | 1.6 | 2.73 | 15 | 2 nA
scan_240120_018 | False | 07:50 | step mode | 46 | 1.058267717 | 0.1 | 10 | 100 | Mn L | 10 | H2 (50 sccm) | 200 | 473.15 | 1.6 | 2.73 | 15 | 2 nA
scan_240120_019 | True | 07:50 | step mode | 46 | 1.058267717 | 0.1 | 10 | 100 | Mn L | 10 | H2 (50 sccm) | 200 | 473.15 | 1.6 | 2.73 | 15 | 2 nA
scan_240120_020 | True | 08:25 | step mode | 46 | 1.058267717 | 0.1 | 10 | 100 | Mn L | 10 | H2 (50 sccm) | 250 | 523.15 | 1.6 | 2.73 | 15 | 2 nA
scan_240120_021 | True | 08:30 | step mode | 49 | 1.051612903 | 0.1 | 10 | 100 | Co L | 10 | H2 (50 sccm) | 250 | 523.15 | 1.6 | 2.73 | 15 | 2 nA
scan_240120_022 | True | 08:35 | step mode | 49 | 1.051612903 | 0.1 | 10 | 100 | Co L | 1 | H2 (50 sccm) | 250 | 523.15 | 1.6 | 2.73 | 15 | 2 nA
scan_240120_023 | True | 08:45 | step mode | 46 | 1.058267717 | 0.1 | 10 | 100 | Mn L | 1 | H2 (50 sccm) | 250 | 523.15 | 1.6 | 2.73 | 15 | 2 nA
scan_240120_024 | True | 09:25 | step mode | 46 | 1.058267717 | 0.1 | 10 | 100 | Mn L | 10 | H2 (50 sccm) | 300 | 573.15 | 1.6 | 2.73 | 15 | 2 nA
scan_240120_026 | True |  | step mode | 46 | 1.058267717 | 0.1 | 10 | 100 | Mn L | 10 | H2 (50 sccm) | 300 | 573.15 | 1.6 | 2.73 | 15 | 2 nA
scan_240120_027 | True | 09:48 | step mode | 49 | 1.051612903 | 0.1 | 10 | 100 | Co L | 10 | H2 (50 sccm) | 300 | 573.15 | 1.6 | 2.73 | 15 | 2 nA
scan_240120_028 | False | 10:05 | step mode | 49 | 1.051612903 | 0.1 | 10 | 100 | Co L | 10 | He (50 sccm) | 300 | 573.15 | 1.6 | 2.73 | 15 | 2 nA
scan_240120_029 | False | 10:34 | step mode | 46 | 1.058267717 | 0.1 | 10 | 100 | Mn L | 10 | He (50 sccm) | 300 | 573.15 | 1.6 | 2.73 | 15 | 2 nA
scan_240120_030 | True | 10:39 | step mode | 49 | 1.051612903 | 0.1 | 10 | 100 | Co L | 1 | He (50 sccm) | 300 | 573.15 | 1.6 | 2.73 | 15 | 2 nA
scan_240120_031 | False | 10:34 | step mode | 46 | 1.058267717 | 0.1 | 10 | 100 | Mn L | 1 | He (50 sccm) | 300 | 573.15 | 1.6 | 2.73 | 15 | 2 nA
scan_240120_033 | False | 10:43 | step mode | 46 | 1.058267717 | 0.1 | 10 | 100 | Mn L | 1 | He (50 sccm) | 300 | 573.15 | 1.6 | 2.73 | 15 | 2 nA
scan_240120_034 | False | 10:45 | step mode | 46 | 1.058267717 | 0.1 | 10 | 100 | Mn L | 10 | He (50 sccm) | 300 | 573.15 | 1.6 | 2.73 | 15 | 2 nA
scan_240120_037 | False | 10:52 | fast scan | 46 | 1.058267717 | 0.1 | 10 | 100 | Mn L | 10 | He (50 sccm) | 300 | 573.15 | 1.6 | 2.73 | 15 | 2 nA
scan_240120_038 | True | 10:56 | fast scan x 4 spectra | 46 | 1.058267717 | 0.1 | 10 | 100 | Mn L | 10 | He (50 sccm) | 300 | 573.15 | 1.6 | 2.73 | 15 | 2 nA
scan_240120_039 | True | 11:03 | fast scan x 4 spectra | 49 | 1.051612903 | 0.1 | 10 | 100 | Co L | 1 | He (50 sccm) | 300 | 573.15 | 1.6 | 2.73 | 15 | 2 nA
scan_240120_040 | True | 13:46 | step mode | 49 | 1.051612903 | 0.1 | 10 | 100 | Co L | 10 | He (50 sccm) | 60 | 333.15 | 1.6 | 2.73 | 15 | 2 nA
scan_240120_041 | True | 13:55 | step mode | 46 | 1.058267717 | 0.1 | 10 | 100 | Mn L | 10 | He (50 sccm) | 59 | 332.15 | 1.6 | 2.73 | 15 | 2 nA
scan_240120_042 | False | 14:29 | step mode | 46 | 1.058267717 | 0.1 | 10 | 100 | Mn L | 10 |  | 52 | 325.15 | 1.6 | 2.73 | 15 | 2 nA
scan_240120_043 | False | 14:41 | step mode | 49 | 1.051612903 | 0.1 | 10 | 100 | Co L | 10 | (He 45 - O2 5) | 50 | 323.15 | 1.6 | 2.73 | 15 | 2 nA
scan_240120_044 | False | 14:52 | step mode | 46 | 1.058267717 | 0.1 | 10 | 100 | Mn L | 10 | (He 45 - O2 5) | 45 | 318.15 | 1.6 | 2.73 | 15 | 2 nA
scan_240120_046 | True | 15:16 | step mode | 46 | 1.058267717 | 0.1 | 10 | 100 | Mn L | 10 | (He 45 - O2 5) | 45 | 318.15 | 1.6 | 2.73 | 15 | 2 nA
scan_240120_047 | True | 15:23 | step mode | 49 | 1.051612903 | 0.1 | 10 | 100 | Co L | 10 | (He 45 - O2 5) | 45 | 318.15 | 1.6 | 2.73 | 15 | 2 nA
scan_240120_048 | True | 16:00 | step mode | 49 | 1.051612903 | 0.1 | 10 | 100 | Co L | 10 | (He 45 - O2 5) | 100 | 373.15 | 1.6 | 2.73 | 15 | 2 nA
scan_240120_049 | True | 16:13 | step mode | 46 | 1.051612903 | 0.1 | 10 | 100 | Co L | 10 | (He 45 - O2 5) | 100 | 373.15 | 1.6 | 2.73 | 15 | 2 nA
scan_240120_050 | True | 16:13 | step mode | 46 | 1.058267717 | 0.1 | 10 | 100 | Mn L | 10 | (He 45 - O2 5) | 100 | 373.15 | 1.6 | 2.73 | 15 | 2 nA
scan_240120_055 | False | 16:13 | step mode | 46 | 1.058267717 | 0.1 | 10 | 100 | Mn L | 1 | (He 45 - O2 5) | 100 | 373.15 | 1.72 | 2.54 | 15 | 2 nA
scan_240120_056 | True |  | step mode | 46 | 1.058267717 | 0.1 | 10 | 100 | Mn L | 10 | (He 45 - O2 5) | 100 | 373.15 | 1.72 | 2.54 | 15 | 2 nA
scan_240120_057 | True | 17:09 | step mode | 46 | 1.058267717 | 0.1 | 10 | 100 | Mn L | 10 | (He 45 - O2 5) | 150 | 423.15 | 1.72 | 2.54 | 15 | 2 nA
scan_240120_058 | True | 17:18 | step mode | 49 | 1.051612903 | 0.1 | 10 | 100 | Co L | 10 | (He 45 - O2 5) | 150 | 423.15 | 1.72 | 2.54 | 15 | 2 nA
scan_240120_063 | True | 17:53 | step mode | 49 | 1.051612903 | 0.1 | 10 | 100 | Co L | 10 | (He 45 - O2 5) | 200 | 473.15 | 1.72 | 2.54 | 15 | 2 nA
scan_240120_064 | False | 18:05 | step mode | 46 | 1.058267717 | 0.1 | 10 | 100 | Mn L | 10 | (He 45 - O2 5) | 200 | 473.15 | 1.72 | 2.54 | 15 | 2 nA
scan_240120_065 | True | 18:15 | step mode | 46 | 1.056603774 | 0.1 | 10 | 100 | Mn L | 10 | (He 45 - O2 5) | 200 | 473.15 | 1.72 | 2.54 | 15 | 2 nA
scan_240120_066 | False | 18:38 | step mode | 46 | 1.058267717 | 0.1 | 10 | 100 | Mn L | 10 | (He 45 - O2 5) | 250 | 523.15 | 1.72 | 2.54 | 15 | 2 nA
scan_240120_067 | True | 18:50 | quick scan x 1 | 46 | 1.056603774 | 0.1 | 10 | 100 | Mn L | 10 | (He 45 - O2 5) | 250 | 523.15 | 1.72 | 2.54 | 15 | 2 nA
scan_240120_068 | True | 18:51 | quick scan x 5 | 46 | 1.054945055 | 0.1 | 10 | 100 | Mn L | 10 | (He 45 - O2 5) | 250 | 523.15 | 1.72 | 2.54 | 15 | 2 nA
scan_240120_069 | True | 18:51 | step mode | 46 | 1.058267717 | 0.1 | 10 | 100 | Mn L | 10 | (He 45 - O2 5) | 250 | 523.15 | 1.72 | 2.54 | 15 | 2 nA
scan_240120_070 | True | 19:04 | step mode | 49 | 1.051612903 | 0.1 | 10 | 100 | Co L | 10 | (He 45 - O2 5) | 250 | 523.15 | 1.72 | 2.54 | 15 | 2 nA
scan_240120_071 | True | 19:17 | quick scan x 1 | 49 | 1.051948052 | 0.1 | 10 | 100 | Co L | 10 | (He 45 - O2 5) | 250 | 523.15 | 1.72 | 2.54 | 15 | 2 nA
scan_240120_072 | False | 19:45 | step mode | 49 | 1.051948052 | 0.1 | 10 | 100 | Co L | 10 | (He 45 - O2 5) | 300 | 573.15 | 1.72 | 2.54 | 15 | 2 nA
scan_240120_073 | True | 19:48 | step mode | 49 | 1.051948052 | 0.1 | 10 | 100 | Co L | 10 | (He 45 - O2 5) | 300 | 573.15 | 1.72 | 2.54 | 15 | 2 nA
scan_240120_074 | False | 20:16 | step mode | 49 | 1.051948052 | 0.1 | 10 | 100 | Co L | 10 | (He 45 - O2 5) | 300 | 573.15 | 1.72 | 2.54 | 15 | 2 nA
scan_240120_075 | True | 20:22 | step mode | 49 | 1.051948052 | 0.1 | 10 | 100 | Co L | 10 | (He 45 - O2 5) | 300 | 573.15 | 1.72 | 2.54 | 15 | 2 nA
scan_240120_076 | True | 23:00 | step mode | 46 | 1.058267717 | 0.1 | 10 | 100 | Mn L | 10 | (He 50sccm) | 56 | 329.15 | 1.72 | 2.54 | 15 | 2 nA
scan_240120_077 | True | 23:10 | step mode | 49 | 1.051948052 | 0.1 | 10 | 100 | Co L | 10 | (He 50sccm) | 56 | 329.15 | 1.72 | 2.54 | 15 | 2 nA
scan_240120_078 | True | 23:22 | step mode | 41 | 1.051948052 | 0.1 | 10 | 100 | O K | 10 | (He 50sccm) | 56 | 329.15 | 1.72 | 2.54 | 15 | 2 nA